## Supplementary Fig. 27
Source data for Supplementary Fig. 27
Γ-point phonon mode energies of hBN-encapsulated WS₂/WSe₂ (hexagonal cell) at twist angles 0° and 1.43°, with the fraction of each mode on the TMD layers (marker colour).
Twist angle (°) [x-axis] | Mode index (Γ, ascending energy, 0-based) | Energy (cm⁻¹) [y-axis] | WS₂ participation | WSe₂ participation | WS₂ + WSe₂ participation [marker colour] | hBN (bottom) participation | hBN (top) participation
0 | 0 | -0.01289775 | 0.3868126 | 0.4944976 | 0.8813102 | 0.06063465 | 0.05805511
0 | 1 | -0.009081656 | 0.3844985 | 0.4945894 | 0.8790879 | 0.0609846 | 0.05992747
0 | 2 | -0.005971634 | 0.3976376 | 0.485248 | 0.8828856 | 0.0596156 | 0.05749879
0 | 3 | 0.205166 | 0.06423841 | 0.1373775 | 0.2016159 | 0.7396439 | 0.05874018
0 | 4 | 0.2886347 | 0.4157918 | 0.09360652 | 0.5093983 | 0.2086664 | 0.2819353
0 | 5 | 0.3832138 | 0.1485128 | 0.2110085 | 0.3595213 | 0.02650593 | 0.6139727
0 | 6 | 0.5704421 | 0.3588377 | 0.271625 | 0.6304627 | 0.2203606 | 0.1491767
0 | 7 | 0.7420418 | 0.0214993 | 0.1102552 | 0.1317545 | 0.1439364 | 0.7243091
0 | 8 | 0.7711815 | 0.2392163 | 0.07409942 | 0.3133157 | 0.6078583 | 0.07882599
1.43 | 0 | -0.001684091 | 0.3870626 | 0.4925085 | 0.8795711 | 0.0602142 | 0.06021471
1.43 | 1 | -0.0006394954 | 0.3870122 | 0.4925123 | 0.8795246 | 0.06019637 | 0.06027907
1.43 | 2 | 0.001898076 | 0.3870183 | 0.4924948 | 0.8795131 | 0.06021445 | 0.06027244
1.43 | 3 | 0.6256855 | 0.07588587 | 0.07726224 | 0.1531481 | 0.5419069 | 0.304945
1.43 | 4 | 0.6259786 | 0.07608388 | 0.07733774 | 0.1534216 | 0.5415231 | 0.3050553
1.43 | 5 | 0.7224997 | 0.06083345 | 0.05807543 | 0.1189089 | 0.313034 | 0.5680571
1.43 | 6 | 0.7225931 | 0.06079205 | 0.05810798 | 0.1189 | 0.3130898 | 0.5680101
1.43 | 7 | 0.8932708 | 0.5082522 | 0.3233294 | 0.8315816 | 0.1003886 | 0.0680298
1.43 | 8 | 0.8933025 | 0.508176 | 0.3232213 | 0.8313974 | 0.1005229 | 0.06807973
Colour-scale minimum (WS₂ + WSe₂ participation) |  |  |  |  | 0.1189
Colour-scale maximum (WS₂ + WSe₂ participation) |  |  |  |  | 0.8990966
Notes
1. Layer participation of mode n on layer group L: P(n,L) = Σ_{i∈L} ¦e(n,i)¦², where e(n,i) is the eigenvector component on atom i; the four groups are normalised to sum to 1 for each mode.
2. Modes 0–2 are the three acoustic (rigid-translation) modes at Γ; their energies are zero within numerical accuracy (small negative values denote numerically imaginary frequencies).
3. At 1.43° the modes form near-degenerate pairs (3/4, 5/6, 7/8) whose markers overlap in the figure.
4. The colour-scale limits above were taken over modes 0–11 of both systems. Modes 9–11 (≥ 5.35 cm⁻¹) lie above the plotted energy window (-0.18 to 0.96 cm⁻¹) and are not shown. Marker opacity also scales linearly with WS₂ + WSe₂ participation (0.4 at the minimum to 1.0 at the maximum).